## Sheet1
Data da Troca | Espessura na Troca (mm) | Data Atual | Espessura Atual (mm) | Dias desde a última troca | Desgaste Ocorrido (mm) | Desgaste Médio Diário (mm/dia) | Data da Última Medição Antes da Troca | Espessura da Última Medição Antes da Troca (mm) | Tipo de Registro
2016-07-15 | 12.6 | 2016-08-08 | 11.82 | 24 | 0.78 | 0.032 |  |  | Troca
2016-08-08 | 11.82 | 2016-09-10 | 11.5 | 33 | 0.32 | 0.01 |  |  | Troca
2016-09-10 | 11.5 | 2016-11-09 | 9.21 | 60 | 2.29 | 0.038 |  |  | Medição
2016-09-10 | 11.5 | 2017-01-10 | 3.72 | 122 | 7.78 | 0.064 | 09/11/2016 | 9.21 | Medição
2016-09-10 | 11.5 | 2017-04-12 | 5.74 | 214 | 5.76 | 0.027 | 10/01/2017 | 3.72 | Medição
2016-09-10 | 11.5 | 2017-06-19 | 5.22 | 282 | 6.28 | 0.022 | 12/04/2017 | 5.74 | Medição
2016-09-10 | 11.5 | 2017-08-16 | 4.4 | 340 | 7.1 | 0.021 | 19/06/2017 | 5.22 | Medição
2016-09-10 | 11.5 | 2017-11-10 | 3.72 | 426 | 7.78 | 0.018 | 16/08/2017 | 4.4 | Medição
2016-09-10 | 11.5 | 2018-03-01 | 12 | 537 | -0.5 | -0.001 | 10/11/2017 | 3.72 | Troca
2018-03-01 | 12 | 2018-05-01 | 11.36 | 61 | 0.64 | 0.01 | 10/11/2017 | 3.72 | Troca
2018-05-01 | 11.36 | 2018-07-25 | 8.1 | 85 | 3.26 | 0.038 | 10/11/2017 | 3.72 | Medição
2018-05-01 | 11.36 | 2018-10-02 | 7.84 | 154 | 3.52 | 0.023 | 25/07/2018 | 8.1 | Medição
2018-05-01 | 11.36 | 2019-01-04 | 7.55 | 248 | 3.81 | 0.015 | 02/10/2018 | 7.84 | Medição
2018-05-01 | 11.36 | 2019-03-04 | 6.27 | 307 | 5.09 | 0.017 | 04/01/2019 | 7.55 | Medição
2018-05-01 | 11.36 | 2019-05-09 | 5.02 | 373 | 6.34 | 0.017 | 04/03/2019 | 6.27 | Medição
2018-05-01 | 11.36 | 2019-10-10 | 1 | 527 | 10.36 | 0.02 | 09/05/2019 | 5.02 | Medição
2018-05-01 | 11.36 | 2020-03-09 | 15.4 | 678 | -4.04 | -0.006 | 10/10/2019 | 1 | Troca
2020-03-09 | 15.4 | 2020-09-11 | 10.23 | 186 | 5.17 | 0.028 | 10/10/2019 | 1 | Troca
2020-09-11 | 10.23 | 2021-03-10 | 6.8 | 180 | 3.43 | 0.019 | 10/10/2019 | 1 | Medição
2020-09-11 | 10.23 | 2021-10-04 | 3.51 | 388 | 6.72 | 0.017 | 10/03/2021 | 6.8 | Medição
2020-09-11 | 10.23 | 2021-12-21 | 0.01 | 466 | 10.22 | 0.022 | 04/10/2021 | 3.51 | Medição
2020-09-11 | 10.23 | 2022-06-15 | 18 | 642 | -7.77 | -0.012 | 21/12/2021 | 0.01 | Troca
2022-06-15 | 18 | 2022-07-31 | 17.06 | 46 | 0.94 | 0.02 | 21/12/2021 | 0.01 | Troca
2022-07-31 | 17.06 | 2023-02-04 | 13.59 | 188 | 3.47 | 0.018 | 21/12/2021 | 0.01 | Troca
2023-02-04 | 13.59 | 2023-05-18 | 4.95 | 103 | 8.64 | 0.084 | 21/12/2021 | 0.01 | Medição
2023-06-22 | 2 | 2023-06-22 | 2 | 35 | 2.95 | 0.084 | 18/05/2023 | 4.95 | Previsão